## Sheet1
Furnace ID | Batch ID | Part ID | C | $H_{T1}$ | $H_{T2}$ | P | d | $\alpha$ | Pearlite | $Cryo_{T}$ | $Cryo_{t}$ | $Temper_{T}$ | $Temper_{t}$ | Austenite PF [-] | Experimental | Lower Austenite PF [-] | Upper Austenite PF [-] | QC Status | Martensite PF [-] | Lower Martensite PF [-] | Upper Martensite PF [-] | QC Status | D-MP1 [mm] | Lower D-MP1 [mm] | Upper D-MP1 [mm] | QC Status | HRC [-] | Lower HRC [-] | Upper HRC [-] | QC Status | Timestamp
F01 | B18 | P18001 | 0.001398 | 920 | 830 | 3.964959 | 0.053683 | 0.894189 | 0.102164 | -125.098486 | 4800 | 150.37835 | 3600 | 0.0307336 | 0.0307323 | 0.0307036 | 0.0307636 | PASS | 0.9685027 | 0.9684127 | 0.9685927 | PASS | 0.1106301 | 0.1105701 | 0.1106901 | PASS | 64.45267 | 64.44781 | 64.45753 | PASS | 7:00
F01 | B18 | P18037 | 0.001401 | 918.2 | 830.8 | 3.999752 | 0.053052 | 0.881463 | 0.099791 | -126.449025 | 4800.2 | 148.92878 | 3599.2 | 0.03074939 | 0.0307508 | 0.03071939 | 0.03077939 | FAIL | 0.9685516 | 0.9684616 | 0.9686416 | PASS | 0.1106038 | 0.1105438 | 0.1106638 | PASS | 64.44804 | 64.44318 | 64.4529 | PASS | 8:00
F01 | B18 | P18056 | 0.001399 | 919.8 | 829.9 | 3.966743 | 0.053797 | 0.902765 | 0.099476 | -126.8526 | 4799.2 | 151.307765 | 3599.6 | 0.03074439 | 0.03074632 | 0.03071439 | 0.03077439 | PASS | 0.9684528 | 0.9683628 | 0.9685428 | PASS | 0.110631 | 0.110571 | 0.110691 | PASS | 64.45202 | 64.44716 | 64.45688 | PASS | 9:00
F01 | B18 | P18074 | 0.001402 | 920.7 | 829.8 | 3.980719 | 0.053615 | 0.896257 | 0.100211 | -125.100055 | 4799.8 | 150.576139 | 3600.1 | 0.03073257 | 0.03073257 | 0.03070257 | 0.03076257 | PASS | 0.9684957 | 0.9684057 | 0.9685857 | PASS | 0.1106182 | 0.1105582 | 0.1106782 | PASS | 64.45194 | 64.38234561 | 64.4568 | FAIL | 10:00
F01 | B18 | P18099 | 0.0014 | 921.3 | 830.1 | 3.969049 | 0.053564 | 0.917162 | 0.099304 | -124.433735 | 4800.1 | 150.82872 | 3600.2 | 0.03073194 | 0.0307332 | 0.03070194 | 0.03076194 | PASS | 0.9684551 | 0.9683651 | 0.9685451 | PASS | 0.110614 | 0.110554 | 0.110674 | PASS | 64.45387 | 64.44901 | 64.45873 | PASS | 11:00
F01 | B18 | P18122 | 0.001398 | 919.3 | 830.5 | 3.970231 | 0.05413 | 0.912758 | 0.101891 | -125.173251 | 4800 | 149.231368 | 3600 | 0.03073716 | 0.030737102 | 0.03070716 | 0.03076716 | PASS | 0.9684898 | 0.9683998 | 0.9685798 | PASS | 0.1106195 | 0.1105595 | 0.1106795 | PASS | 64.45085 | 64.44599 | 64.45571 | PASS | 12:00
F01 | B18 | P18147 | 0.001398 | 920.7 | 831 | 4.026443 | 0.053607 | 0.903944 | 0.101565 | -125.400992 | 4799.7 | 150.437708 | 3599.4 | 0.03074021 | 0.03074021 | 0.03071021 | 0.03077021 | PASS | 0.9684803 | 0.9683903 | 0.9685703 | PASS | 0.1106113 | 0.1105513 | 0.1106713 | PASS | 64.45309 | 64.44823 | 64.45795 | PASS | 13:00
F01 | B18 | P18178 | 0.001397 | 919.1 | 829.7 | 3.932827 | 0.053837 | 0.918323 | 0.101079 | -126.798765 | 4800.3 | 149.963726 | 3600 | 0.03074472 | 0.0307445 | 0.03071472 | 0.03077472 | PASS | 0.9684511 | 0.9682923 | 0.9685411 | FAIL | 0.1106153 | 0.1105553 | 0.1106753 | PASS | 64.45096 | 64.4461 | 64.45582 | PASS | 14:00
F01 | B18 | P18209 | 0.001401 | 920.1 | 829.5 | 3.981757 | 0.053271 | 0.891751 | 0.099976 | -125.309237 | 4799.6 | 148.898097 | 3599.8 | 0.03073521 | 0.0307325 | 0.03070521 | 0.03076521 | PASS | 0.9685405 | 0.9684505 | 0.9686305 | PASS | 0.1106276 | 0.1105676 | 0.1106876 | PASS | 64.44997 | 64.44511 | 64.45483 | PASS | 15:00
F01 | B18 | P18240 | 0.001403 | 920 | 830.1 | 3.977074 | 0.052998 | 0.900813 | 0.100278 | -124.853061 | 4799.9 | 152.159137 | 3599.9 | 0.03073104 | 0.0307352341 | 0.03070104 | 0.03076104 | PASS | 0.9684556 | 0.9683656 | 0.9685456 | PASS | 0.1106183 | 0.1105583 | 0.110700124 | FAIL | 64.4529 | 64.44804 | 64.45776 | PASS | 16:00
F01 | B18 | P18271 | 0.001402 | 921.4 | 830.2 | 4.011202 | 0.053968 | 0.915681 | 0.101645 | -125.560499 | 4800 | 150.756774 | 3601.1 | 0.03073705 | 0.030736 | 0.03070705 | 0.03076705 | PASS | 0.9684484 | 0.9683584 | 0.9685384 | PASS | 0.110609 | 0.110549 | 0.110669 | PASS | 64.45202 | 64.44716 | 64.45688 | PASS | 17:00
F01 | B18 | P18303 | 0.0014 | 919.8 | 830.5 | 4.021456 | 0.053787 | 0.892114 | 0.100914 | -125.669067 | 4799.7 | 150.404775 | 3599.6 | 0.03073971 | 0.0307408234 | 0.03070971 | 0.03076971 | PASS | 0.9685021 | 0.9684121 | 0.9685921 | PASS | 0.1106193 | 0.1105593 | 0.1106793 | PASS | 64.45152 | 64.44666 | 64.45638 | PASS | 18:00
F01 | B18 | P18343 | 0.001401 | 919.9 | 830.2 | 3.953155 | 0.053913 | 0.885757 | 0.099543 | -124.694652 | 4800.1 | 151.735127 | 3599.9 | 0.03072963 | 0.03072963 | 0.03069963 | 0.03075963 | PASS | 0.9684938 | 0.9684038 | 0.9685838 | PASS | 0.1106254 | 0.1105654 | 0.1106854 | PASS | 64.45316 | 64.4483 | 64.45802 | PASS | 19:00
F01 | B18 | P18372 | 0.001399 | 921.6 | 829.5 | 4.02906 | 0.053645 | 0.894722 | 0.101595 | -125.372806 | 4800 | 149.521048 | 3600 | 0.03073442 | 0.03073541 | 0.03070442 | 0.03076442 | PASS | 0.9685187 | 0.9684287 | 0.9686087 | PASS | 0.1106172 | 0.1105572 | 0.1106772 | PASS | 64.45203 | 64.44717 | 64.45689 | PASS | 20:00
F01 | B18 | P18405 | 0.001408 | 920.2 | 830.1 | 4.020928 | 0.053523 | 0.901914 | 0.100007 | -124.676482 | 4799.8 | 151.313273 | 3600.2 | 0.03073012 | 0.0307282123 | 0.03070012 | 0.03076012 | PASS | 0.9684722 | 0.9683822 | 0.9685622 | PASS | 0.1106083 | 0.1105483 | 0.1106683 | PASS | 64.45054 | 64.44568 | 64.4554 | PASS | 21:00
F01 | B18 | P18433 | 0.001402 | 920.4 | 829.3 | 3.965713 | 0.052916 | 0.896602 | 0.099975 | -126.383179 | 4800.3 | 149.511547 | 3601.1 | 0.03074185 | 0.030742 | 0.03071185 | 0.03077185 | PASS | 0.9685102 | 0.9684202 | 0.9686002 | PASS | 0.1106239 | 0.1105639 | 0.1106839 | PASS | 64.44943 | 64.44457 | 64.48234612 | FAIL | 22:00
F01 | B18 | P18478 | 0.0014 | 919.2 | 830 | 4.036316 | 0.053176 | 0.907757 | 0.102222 | -124.542139 | 4799.8 | 148.106007 | 3599.4 | 0.03074116 | 0.030741 | 0.03071116 | 0.03077116 | PASS | 0.9685313 | 0.9684413 | 0.9686213 | PASS | 0.1106133 | 0.1105533 | 0.1106733 | PASS | 64.44924 | 64.44438 | 64.4541 | PASS | 23:00
F01 | B18 | P18502 | 0.001398 | 918.9 | 829.7 | 3.97321 | 0.053314 | 0.884494 | 0.100157 | -126.259869 | 4799.7 | 149.956109 | 3599.8 | 0.03078 | 0.030774234 | 0.03071156 | 0.03077156 | PASS | 0.9685239 | 0.9684339 | 0.9686139 | PASS | 0.1106025 | 0.1105425 | 0.1106625 | PASS | 64.45069 | 64.44583 | 64.45555 | PASS | 24:00
F01 | B18 | P18539 | 0.001399 | 919.6 | 829.9 | 4.119073 | 0.05413 | 0.905004 | 0.100541 | -126.601225 | 4800.3 | 150.413881 | 3600.1 | 0.03076327 | 0.0307642 | 0.03071327 | 0.03077327 | PASS | 0.9684686 | 0.9683786 | 0.9685586 | PASS | 0.1105748 | 0.1105148 | 0.1106348 | PASS | 64.45113 | 64.44627 | 64.45599 | PASS | 25:00
F01 | B18 | P18598 | 0.001402 | 921.3 | 829.9 | 3.959854 | 0.053605 | 0.895118 | 0.099721 | -126.366751 | 4800.1 | 149.168964 | 3599.9 | 0.03074379 | 0.0307415 | 0.03071379 | 0.03077379 | PASS | 0.9685189 | 0.9684289 | 0.968723423 | FAIL | 0.1106116 | 0.1105516 | 0.1106716 | PASS | 64.44942 | 64.44456 | 64.45428 | PASS | 26:00
F01 | B18 | P18602 | 0.0014 | 921.4 | 830.1 | 3.954319 | 0.05344 | 0.907637 | 0.10077 | -124.363023 | 4799.2 | 148.970532 | 3600 | 0.03073916 | 0.0307382 | 0.03070916 | 0.03076916 | PASS | 0.9685144 | 0.9684244 | 0.9686044 | PASS | 0.1106128 | 0.1105528 | 0.1106728 | PASS | 64.45183 | 64.44697 | 64.45669 | PASS | 27:00
F01 | B18 | P18645 | 0.001405 | 920.9 | 830.2 | 4.024605 | 0.054606 | 0.900884 | 0.100642 | -125.454029 | 4799.7 | 151.691297 | 3599.5 | 0.03073415 | 0.0307331 | 0.03070415 | 0.03076415 | PASS | 0.9684565 | 0.9683665 | 0.9685465 | PASS | 0.1106088 | 0.1105488 | 0.1106688 | PASS | 64.45181 | 64.44695 | 64.45667 | PASS | 28:00
F01 | B18 | P18699 | 0.001398 | 920.7 | 830.3 | 4.061359 | 0.053084 | 0.89657 | 0.098798 | -126.786529 | 4800 | 150.28724 | 3599.8 | 0.03074793 | 0.0307489 | 0.03071793 | 0.03077793 | PASS | 0.9684901 | 0.9684001 | 0.9685801 | PASS | 0.1106164 | 0.1105564 | 0.1106764 | PASS | 64.45166 | 64.4468 | 64.45652 | PASS | 29:00
F01 | B18 | P18732 | 0.0014 | 921.1 | 829.3 | 4.008898 | 0.052996 | 0.907384 | 0.100245 | -124.101992 | 4799.8 | 149.840258 | 3599.4 | 0.030734 | 0.030734 | 0.030704 | 0.030764 | PASS | 0.9684992 | 0.9684092 | 0.9685892 | PASS | 0.1106203 | 0.1105603 | 0.1106803 | PASS | 64.45286 | 64.448 | 64.45772 | PASS | 30:00
F01 | B18 | P18768 | 0.001398 | 919.9 | 830.1 | 3.995999 | 0.053718 | 0.900321 | 0.098665 | -124.686311 | 4800.3 | 150.90143 | 3600.1 | 0.03073042 | 0.0307309 | 0.03070042 | 0.03076042 | PASS | 0.9684846 | 0.9683946 | 0.9685746 | PASS | 0.1106279 | 0.1105679 | 0.1106879 | PASS | 64.45335 | 64.44849 | 64.45821 | PASS | 31:00
F01 | B18 | P18800 | 0.001399 | 920 | 830 | 4.06616 | 0.053056 | 0.893864 | 0.099712 | -126.48898 | 4799.8 | 148.520949 | 3601.2 | 0.03074676 | 0.030747 | 0.03071676 | 0.03077676 | PASS | 0.9685363 | 0.9684463 | 0.9686263 | PASS | 0.1106187 | 0.1105587 | 0.1106787 | PASS | 64.44928 | 64.44442 | 64.45414 | PASS | 32:00
F01 | B18 | P18834 | 0.001399 | 920.2 | 830.1 | 4.000926 | 0.053315 | 0.911342 | 0.102414 | -125.76428 | 4799.7 | 149.211779 | 3599.9 | 0.03074072 | 0.030738 | 0.03071072 | 0.03077072 | PASS | 0.96849 | 0.9684 | 0.96858 | PASS | 0.1106233 | 0.1105633 | 0.1106833 | PASS | 64.45074 | 64.44588 | 64.4556 | PASS | 33:00
F01 | B18 | P18869 | 0.001394 | 919.8 | 830.5 | 4.061305 | 0.054023 | 0.898923 | 0.100081 | -124.643317 | 4800.1 | 151.083691 | 3600 | 0.03073126 | 0.03073 | 0.03070126 | 0.03076126 | PASS | 0.9684821 | 0.9683921 | 0.9685721 | PASS | 0.1105395 | 0.1104795 | 0.1105995 | FAIL | 64.45488 | 64.45002 | 64.45974 | PASS | 34:00
F01 | B18 | P18901 | 0.001402 | 919.9 | 829.1 | 4.029337 | 0.053719 | 0.896128 | 0.102114 | -124.637016 | 4799.8 | 150.662839 | 3599.4 | 0.03072582 | 0.03072582 | 0.03069582 | 0.03075582 | FAIL | 0.9684961 | 0.9684061 | 0.9685861 | PASS | 0.1106312 | 0.1105712 | 0.1106912 | PASS | 64.45173 | 64.44687 | 64.45659 | PASS | 35:00
F01 | B18 | P18939 | 0.001398 | 920.1 | 829.3 | 4.05174 | 0.053354 | 0.888486 | 0.099423 | -125.035823 | 4800 | 151.868762 | 3599.5 | 0.03072861 | 0.03073 | 0.03069861 | 0.03075861 | PASS | 0.9684842 | 0.9683942 | 0.9685742 | PASS | 0.1106145 | 0.1105545 | 0.1106745 | PASS | 64.45434 | 64.44948 | 64.4592 | PASS | 36:00